## Hardness
W | Mo | Ta | Nb | V | Ti | Zr | Hf | Al | Hardness(HV)
0 | 25 | 25 | 0 | 25 | 25 | 0 | 0 | 0 | 458.25
0 | 0 | 20 | 20 | 0 | 20 | 20 | 20 | 0 | 408.188
0 | 0 | 20 | 20 | 0 | 20 | 20 | 20 | 0 | 407.708
0 | 0 | 20 | 20 | 0 | 20 | 20 | 20 | 0 | 405.348
0 | 23.53 | 0 | 23.53 | 23.53 | 23.53 | 0 | 0 | 5.88 | 460
0 | 22.22 | 0 | 22.22 | 22.22 | 22.22 | 0 | 0 | 11.11 | 487
0 | 21.05 | 0 | 21.05 | 21.05 | 21.05 | 0 | 0 | 15.79 | 517
0 | 4.76 | 19.05 | 19.05 | 0 | 19.05 | 19.05 | 19.05 | 0 | 395
0 | 9.09 | 18.18 | 18.18 | 0 | 18.18 | 18.18 | 18.18 | 0 | 480
0 | 16.67 | 16.67 | 16.67 | 0 | 16.67 | 16.67 | 16.67 | 0 | 505
25 | 0 | 25 | 25 | 25 | 0 | 0 | 0 | 0 | 493
20 | 0 | 20 | 20 | 20 | 20 | 0 | 0 | 0 | 447
0 | 0 | 18.9 | 18.9 | 0 | 18.9 | 18.9 | 18.9 | 5.7 | 353
0 | 0 | 18.2 | 18.2 | 0 | 18.2 | 18.2 | 18.2 | 9.1 | 396
0 | 0 | 17.4 | 17.4 | 0 | 17.4 | 17.4 | 17.4 | 13 | 427
0 | 0 | 16.7 | 16.7 | 0 | 16.7 | 16.7 | 16.7 | 16.7 | 441
0 | 20 | 0 | 20 | 20 | 20 | 0 | 0 | 20 | 537
0 | 13 | 17.4 | 17.4 | 0 | 17.4 | 17.4 | 17.4 | 0 | 492
0 | 20 | 20 | 0 | 0 | 20 | 20 | 20 | 0 | 542
0 | 0 | 12.5 | 12.5 | 0 | 37.5 | 25 | 12.5 | 0 | 301
25 | 25 | 25 | 25 | 0 | 0 | 0 | 0 | 0 | 454
0 | 12.5 | 0 | 25 | 0 | 25 | 25 | 12.5 | 0 | 400
0 | 0 | 25 | 25 | 0 | 0 | 25 | 25 | 0 | 365
23.5 | 23.5 | 23.5 | 23.5 | 0 | 5.9 | 0 | 0 | 0 | 478.3
22.2 | 22.2 | 22.2 | 22.2 | 0 | 11.1 | 0 | 0 | 0 | 481.2
21.1 | 21.1 | 21.1 | 21.1 | 0 | 15.8 | 0 | 0 | 0 | 495.6
0 | 0 | 0 | 25 | 0 | 25 | 25 | 25 | 0 | 351
0 | 0 | 0 | 0 | 22.2 | 44.4 | 22.2 | 11.1 | 0 | 338.3
0 | 0 | 0 | 5.3 | 21.1 | 42.1 | 21.1 | 10.5 | 0 | 332.4
0 | 0 | 0 | 10 | 20 | 40 | 20 | 10 | 0 | 322.5
0 | 0 | 0 | 14.3 | 19 | 38.1 | 19 | 9.5 | 0 | 318.9
0 | 0 | 0 | 18.2 | 18.2 | 36.4 | 18.2 | 9.1 | 0 | 310.4
0 | 0 | 0 | 0 | 0 | 33.3 | 33.3 | 33.3 | 0 | 211
0 | 0 | 25 | 25 | 0 | 25 | 25 | 0 | 0 | 358
0 | 0 | 33.3 | 33.3 | 0 | 33.3 | 0 | 0 | 0 | 246
0 | 0 | 33.3 | 0 | 0 | 33.3 | 33.3 | 0 | 0 | 485
0 | 0 | 25 | 37.5 | 0 | 25 | 12.5 | 0 | 0 | 294
0 | 0 | 25 | 12.5 | 0 | 25 | 37.5 | 0 | 0 | 489
0 | 0 | 0 | 25 | 0 | 25 | 25 | 0 | 25 | 422
0 | 25 | 0 | 25 | 0 | 25 | 0 | 0 | 25 | 509
0 | 0 | 25 | 25 | 0 | 25 | 0 | 0 | 25 | 458
0 | 0 | 25 | 25 | 0 | 25 | 0 | 25 | 0 | 270
0 | 25 | 25 | 25 | 0 | 25 | 0 | 0 | 0 | 431
0 | 0 | 25 | 25 | 25 | 25 | 0 | 0 | 0 | 298
0 | 0 | 0 | 0 | 0 | 50 | 50 | 0 | 0 | 301
0 | 20 | 20 | 20 | 20 | 20 | 0 | 0 | 0 | 443
0 | 25 | 25 | 0 | 25 | 25 | 0 | 0 | 0 | 450
0 | 25 | 0 | 25 | 25 | 25 | 0 | 0 | 0 | 460.1
0 | 0 | 0 | 0 | 33.33333333 | 33.33333333 | 0 | 0 | 33.33333333 | 478
0 | 25 | 0 | 25 | 25 | 25 | 0 | 0 | 0 | 486.5
0 | 25 | 0 | 0 | 25 | 25 | 0 | 0 | 25 | 489
0 | 0 | 0 | 25 | 25 | 25 | 0 | 25 | 0 | 490
20 | 20 | 20 | 20 | 0 | 20 | 0 | 0 | 0 | 498.7
0 | 20 | 20 | 20 | 0 | 20 | 20 | 0 | 0 | 499.6
0 | 25 | 25 | 25 | 25 | 0 | 0 | 0 | 0 | 504
0 | 20 | 20 | 0 | 20 | 20 | 0 | 0 | 20 | 509.5
16.66666667 | 16.66666667 | 16.66666667 | 16.66666667 | 16.66666667 | 16.66666667 | 0 | 0 | 0 | 510.3
0 | 33.33333333 | 0 | 0 | 0 | 33.33333333 | 0 | 0 | 33.33333333 | 524
0 | 20 | 0 | 20 | 20 | 20 | 0 | 0 | 20 | 556.4
0 | 0 | 16.66666667 | 16.66666667 | 16.66666667 | 16.66666667 | 16.66666667 | 16.66666667 | 0 | 558
20 | 20 | 20 | 20 | 0 | 0 | 20 | 0 | 0 | 568
0 | 9.1 | 0 | 30.3 | 0 | 30.3 | 30.3 | 0 | 0 | 330
0 | 14.29 | 0 | 28.57 | 0 | 28.57 | 28.57 | 0 | 0 | 429
0 | 18.91 | 0 | 27.03 | 0 | 27.03 | 27.03 | 0 | 0 | 438
0 | 25 | 0 | 25 | 0 | 25 | 25 | 0 | 0 | 455
0 | 0 | 0 | 25 | 25 | 25 | 25 | 0 | 0 | 350.5
0 | 0 | 0 | 23.53 | 23.53 | 23.53 | 23.53 | 5.88 | 0 | 361
0 | 0 | 0 | 22.22 | 22.22 | 22.22 | 22.22 | 11.12 | 0 | 374
0 | 0 | 0 | 21.05 | 21.05 | 21.05 | 21.05 | 15.8 | 0 | 405.6
25 | 25 | 25 | 25 | 0 | 0 | 0 | 0 | 0 | 458
24.39 | 24.39 | 24.39 | 24.39 | 0 | 0 | 2.44 | 0 | 0 | 516
23.25 | 23.25 | 23.25 | 23.25 | 0 | 0 | 7 | 0 | 0 | 518
22.22 | 22.22 | 22.22 | 22.22 | 0 | 0 | 11.12 | 0 | 0 | 546
20 | 20 | 20 | 20 | 0 | 0 | 20 | 0 | 0 | 557
0 | 0 | 0 | 18.2 | 0 | 54.5 | 27.3 | 0 | 0 | 199.7
0 | 0 | 0 | 15.4 | 15.4 | 46.1 | 23.1 | 0 | 0 | 252.7
0 | 0 | 0 | 13.3 | 26.7 | 40 | 20 | 0 | 0 | 297.5
0 | 0 | 0 | 11.9 | 47.62 | 9.53 | 11.9 | 0 | 19.05 | 625.2
0 | 0 | 0 | 10.87 | 43.48 | 17.39 | 10.87 | 0 | 17.39 | 634
0 | 0 | 0 | 10 | 40 | 24 | 10 | 0 | 16 | 669.5
0 | 0 | 0 | 9.26 | 37.04 | 29.63 | 9.26 | 0 | 14.81 | 661.8
0 | 0 | 15 | 15 | 0 | 0 | 40 | 30 | 0 | 259
0 | 0 | 25 | 0 | 0 | 0 | 50 | 25 | 0 | 586.2
0 | 0 | 25 | 0 | 0 | 0 | 37.5 | 37.5 | 0 | 636.4
0 | 15 | 20 | 20 | 0 | 0 | 0 | 45 | 0 | 490.3
0 | 25 | 15 | 30 | 0 | 0 | 0 | 30 | 0 | 472.8
25 | 25 | 0 | 25 | 0 | 0 | 0 | 25 | 0 | 603.9
25 | 25 | 25 | 0 | 0 | 0 | 0 | 25 | 0 | 664.8
0 | 25 | 25 | 25 | 0 | 0 | 0 | 25 | 0 | 478.5
25 | 0 | 25 | 25 | 0 | 0 | 0 | 25 | 0 | 543.1
20 | 20 | 20 | 20 | 0 | 0 | 0 | 20 | 0 | 590.7
33.33333333 | 33.33333333 | 0 | 0 | 0 | 0 | 0 | 33.33333333 | 0 | 924.5
0 | 45.53384141 | 0 | 14.08136181 | 0 | 40.38479678 | 0 | 0 | 0 | 450
25 | 25 | 25 | 25 | 0 | 0 | 0 | 0 | 0 | 501.8
15.46420341 | 0 | 43.3730509 | 41.16274569 | 0 | 0 | 0 | 0 | 0 | 324.3
0 | 21.5 | 0 | 24.5 | 19 | 21 | 0 | 9 | 0 | 448
0 | 20.5 | 0 | 25 | 17.5 | 23 | 0 | 9 | 0 | 494
0 | 23 | 0 | 27.5 | 17 | 20 | 0 | 6.5 | 0 | 530
0 | 18 | 0 | 18 | 18 | 18 | 0 | 18 | 0 | 544
0 | 20 | 0 | 27.5 | 9 | 13.5 | 0 | 15 | 0 | 436
0 | 17 | 0 | 31 | 16.5 | 22 | 8.5 | 0 | 0 | 517
0 | 19 | 0 | 29 | 15 | 23 | 9 | 0 | 0 | 522
0 | 22.5 | 0 | 27.5 | 16 | 20.5 | 8.5 | 0 | 0 | 519
0 | 24.5 | 0 | 29 | 15.5 | 17.5 | 8.5 | 0 | 0 | 500
0 | 21 | 0 | 28.5 | 17.5 | 20 | 8 | 0 | 0 | 455
0 | 21 | 0 | 23 | 16 | 17 | 13 | 0 | 0 | 543
0 | 16 | 0 | 24.5 | 22 | 16 | 11.5 | 0 | 0 | 542
0 | 13.5 | 0 | 25.5 | 16 | 20 | 10 | 0 | 0 | 528
0 | 13.5 | 0 | 25.5 | 15.5 | 17 | 8.5 | 0 | 0 | 723
0 | 25 | 0 | 25 | 25 | 25 | 0 | 0 | 0 | 478.8
20 | 20 | 20 | 20 | 20 | 0 | 0 | 0 | 0 | 605.75
20 | 20 | 20 | 20 | 0 | 20 | 0 | 0 | 0 | 476.75
0 | 0 | 0 | 33.32458333 | 0 | 33.32458333 | 33.32583333 | 0 | 0 | 449.875
0 | 0 | 0 | 33.33285714 | 0 | 33.33285714 | 33.33428571 | 0 | 0 | 469.8428571
0 | 0 | 0 | 20 | 20 | 20 | 20 | 20 | 0 | 433.5
0 | 0 | 0 | 33.33277778 | 0 | 33.33277778 | 33.33444444 | 0 | 0 | 481.6666667
0 | 0 | 0 | 33.33333333 | 0 | 33.33333333 | 0 | 33.33333333 | 0 | 524.25
25 | 25 | 25 | 25 | 0 | 0 | 0 | 0 | 0 | 463.4
0 | 22.25 | 0 | 26.25 | 16 | 22.25 | 0 | 7.5 | 0 | 508.5

## YieldStress
W | Mo | Ta | Nb | V | Ti | Zr | Hf | Al | TestTempC | YieldStr(MPa)
0 | 23.5294 | 0 | 23.5294 | 23.5294 | 23.5294 | 0 | 0 | 5.8824 | 25 | 1250
0 | 0 | 23.5294 | 23.5294 | 23.5294 | 23.5294 | 0 | 0 | 5.8824 | 25 | 1330
0 | 0 | 23.5294 | 23.5294 | 0 | 23.5294 | 23.5294 | 0 | 5.8824 | 25 | 1745
0 | 0 | 23.5294 | 23.5294 | 0 | 23.5294 | 23.5294 | 0 | 5.8824 | 1000 | 366
0 | 23.8095 | 23.8095 | 0 | 23.8095 | 23.8095 | 0 | 0 | 4.7619 | 25 | 1021
0 | 0 | 18.8679 | 18.8679 | 0 | 18.8679 | 18.8679 | 18.8679 | 5.6604 | 25 | 1188
0 | 0 | 16 | 20 | 4 | 28 | 26 | 0 | 6 | 25 | 1965
0 | 0 | 16 | 20 | 4 | 28 | 26 | 0 | 6 | 1000 | 166
0 | 0 | 16 | 20 | 4 | 28 | 26 | 0 | 6 | 800 | 678
0 | 0 | 20 | 20 | 0 | 28 | 26 | 0 | 6 | 25 | 1965
0 | 0 | 20 | 20 | 0 | 28 | 26 | 0 | 6 | 1000 | 236
0 | 0 | 20 | 20 | 0 | 28 | 26 | 0 | 6 | 800 | 362
0 | 0 | 20 | 20 | 0 | 20 | 20 | 12 | 8 | 25 | 1841
0 | 0 | 20 | 20 | 0 | 20 | 20 | 12 | 8 | 1000 | 298
0 | 0 | 20 | 20 | 0 | 20 | 20 | 12 | 8 | 800 | 796
0 | 0 | 20 | 20 | 0 | 20 | 20 | 12 | 8 | 25 | 1841
0 | 0 | 20 | 20 | 0 | 20 | 20 | 12 | 8 | 1200 | 89
0 | 0 | 20 | 20 | 0 | 20 | 20 | 12 | 8 | 1000 | 298
0 | 0 | 20 | 20 | 0 | 20 | 20 | 12 | 8 | 800 | 796
0 | 0 | 18.1818 | 18.1818 | 0 | 18.1818 | 18.1818 | 18.1818 | 9.0909 | 25 | 1302
0 | 11.1111 | 11.1111 | 22.2222 | 0 | 22.2222 | 22.2222 | 0 | 11.1111 | 25 | 2350
0 | 11.1111 | 11.1111 | 22.2222 | 0 | 22.2222 | 22.2222 | 0 | 11.1111 | 1000 | 579
0 | 22.2222 | 0 | 22.2222 | 22.2222 | 22.2222 | 0 | 0 | 11.1111 | 25 | 1625
0 | 0 | 10.6383 | 21.2766 | 4.2553 | 31.9149 | 21.2766 | 0 | 10.6383 | 25 | 2035
0 | 0 | 16 | 20 | 4 | 30 | 20 | 0 | 10 | 1000 | 220
0 | 0 | 16 | 20 | 4 | 30 | 20 | 0 | 10 | 800 | 796
0 | 0 | 22.2222 | 22.2222 | 22.2222 | 22.2222 | 0 | 0 | 11.1111 | 25 | 1012
0 | 21.7391 | 21.7391 | 0 | 21.7391 | 21.7391 | 0 | 0 | 13.0435 | 25 | 962
0 | 0 | 17.3913 | 17.3913 | 0 | 17.3913 | 17.3913 | 17.3913 | 13.0435 | 25 | 1415
0 | 21.0526 | 0 | 21.0526 | 21.0526 | 21.0526 | 0 | 0 | 15.7895 | 25 | 1260
0 | 18.1818 | 0 | 18.1818 | 18.1818 | 18.1818 | 0 | 0 | 27.2727 | 25 | 500
0 | 0 | 16.6667 | 16.6667 | 0 | 16.6667 | 16.6667 | 16.6667 | 16.6667 | 25 | 1489
0 | 10 | 10 | 20 | 0 | 20 | 20 | 0 | 20 | 25 | 2197
0 | 10 | 10 | 20 | 0 | 20 | 20 | 0 | 20 | 1000 | 745
0 | 10 | 10 | 20 | 0 | 20 | 20 | 0 | 20 | 25 | 2000
0 | 10 | 10 | 20 | 0 | 20 | 20 | 0 | 20 | 1000 | 745
0 | 10 | 10 | 20 | 0 | 20 | 20 | 0 | 20 | 800 | 1597
0 | 10 | 10 | 20 | 0 | 20 | 20 | 0 | 20 | 25 | 2000
0 | 10 | 10 | 20 | 0 | 20 | 20 | 0 | 20 | 1200 | 250
0 | 10 | 10 | 20 | 0 | 20 | 20 | 0 | 20 | 1000 | 745
0 | 10 | 10 | 20 | 0 | 20 | 20 | 0 | 20 | 800 | 1597
0 | 10 | 10 | 20 | 0 | 20 | 20 | 0 | 20 | 25 | 2000
0 | 10 | 10 | 20 | 0 | 20 | 20 | 0 | 20 | 1200 | 250
0 | 10 | 10 | 20 | 0 | 20 | 20 | 0 | 20 | 1000 | 745
0 | 10 | 10 | 20 | 0 | 20 | 20 | 0 | 20 | 800 | 1597
0 | 10 | 10 | 20 | 0 | 20 | 20 | 0 | 20 | 600 | 1870
0 | 11.1111 | 11.1111 | 22.2222 | 0 | 22.2222 | 11.1111 | 0 | 22.2222 | 25 | 1320
0 | 11.1111 | 11.1111 | 22.2222 | 0 | 22.2222 | 11.1111 | 0 | 22.2222 | 1000 | 935
0 | 25 | 0 | 25 | 0 | 25 | 0 | 0 | 25 | 1200 | 200
0 | 25 | 0 | 25 | 0 | 25 | 0 | 0 | 25 | 1000 | 540
0 | 25 | 0 | 25 | 0 | 25 | 0 | 0 | 25 | 800 | 500
0 | 25 | 0 | 25 | 0 | 25 | 0 | 0 | 25 | 600 | 520
0 | 20 | 0 | 20 | 20 | 20 | 0 | 0 | 20 | 25 | 1375
0 | 20 | 20 | 0 | 20 | 20 | 0 | 0 | 20 | 25 | 735
0 | 0 | 10 | 30 | 0 | 30 | 10 | 0 | 20 | 25 | 1280
0 | 0 | 10 | 30 | 0 | 30 | 10 | 0 | 20 | 1000 | 403
0 | 0 | 10 | 30 | 0 | 30 | 10 | 0 | 20 | 800 | 728
0 | 0 | 12.5 | 25 | 0 | 25 | 12.5 | 0 | 25 | 25 | 1352
0 | 0 | 12.5 | 25 | 0 | 25 | 12.5 | 0 | 25 | 1000 | 535
0 | 0 | 20 | 20 | 20 | 20 | 0 | 0 | 20 | 25 | 991
0 | 0 | 0 | 25 | 25 | 25 | 0 | 0 | 25 | 25 | 1000
0 | 0 | 0 | 25 | 25 | 25 | 0 | 0 | 25 | 1000 | 110
0 | 0 | 0 | 25 | 25 | 25 | 0 | 0 | 25 | 800 | 560
0 | 0 | 0 | 25 | 25 | 25 | 0 | 0 | 25 | 600 | 780
0 | 0 | 0 | 25 | 25 | 25 | 0 | 0 | 25 | 25 | 1020
0 | 0 | 0 | 25 | 25 | 25 | 0 | 0 | 25 | 1000 | 158
0 | 0 | 0 | 25 | 25 | 25 | 0 | 0 | 25 | 800 | 685
0 | 0 | 0 | 25 | 25 | 25 | 0 | 0 | 25 | 600 | 810
0 | 0 | 0 | 25 | 25 | 25 | 0 | 0 | 25 | 25 | 1000
0 | 0 | 0 | 25 | 25 | 25 | 0 | 0 | 25 | 800 | 560
0 | 0 | 0 | 25 | 25 | 25 | 0 | 0 | 25 | 600 | 780
0 | 0 | 0 | 20 | 20 | 20 | 20 | 0 | 20 | 25 | 1500
0 | 0 | 0 | 20 | 20 | 20 | 20 | 0 | 20 | 800 | 550
0 | 0 | 0 | 20 | 20 | 20 | 20 | 0 | 20 | 600 | 1155
0 | 0 | 0 | 24.3902 | 24.3902 | 24.3902 | 2.439 | 0 | 24.3902 | 25 | 1290
0 | 0 | 0 | 24.3902 | 24.3902 | 24.3902 | 2.439 | 0 | 24.3902 | 800 | 865
0 | 0 | 0 | 24.3902 | 24.3902 | 24.3902 | 2.439 | 0 | 24.3902 | 600 | 975
0 | 0 | 0 | 23.5294 | 23.5294 | 23.5294 | 5.8824 | 0 | 23.5294 | 25 | 1360
0 | 0 | 0 | 23.5294 | 23.5294 | 23.5294 | 5.8824 | 0 | 23.5294 | 800 | 855
0 | 0 | 0 | 23.5294 | 23.5294 | 23.5294 | 5.8824 | 0 | 23.5294 | 600 | 1065
0 | 0 | 0 | 22.2222 | 22.2222 | 22.2222 | 11.1111 | 0 | 22.2222 | 25 | 1485
0 | 0 | 0 | 22.2222 | 22.2222 | 22.2222 | 11.1111 | 0 | 22.2222 | 800 | 675
0 | 0 | 0 | 22.2222 | 22.2222 | 22.2222 | 11.1111 | 0 | 22.2222 | 600 | 1135
0 | 0 | 0 | 18.1818 | 18.1818 | 18.1818 | 27.2727 | 0 | 18.1818 | 25 | 1535
0 | 0 | 0 | 18.1818 | 18.1818 | 18.1818 | 27.2727 | 0 | 18.1818 | 800 | 180
0 | 0 | 0 | 18.1818 | 18.1818 | 18.1818 | 27.2727 | 0 | 18.1818 | 600 | 1195
0 | 0 | 30.7385 | 30.7385 | 0 | 17.7645 | 12.7745 | 7.984 | 0 | 25 | 822
0 | 0 | 30.7385 | 30.7385 | 0 | 17.7645 | 12.7745 | 7.984 | 0 | 300 | 590
0 | 0 | 30.7385 | 30.7385 | 0 | 17.7645 | 12.7745 | 7.984 | 0 | 200 | 650
0 | 0 | 30.7385 | 30.7385 | 0 | 17.7645 | 12.7745 | 7.984 | 0 | 100 | 765
0 | 0 | 30.7385 | 30.7385 | 0 | 17.7645 | 12.7745 | 7.984 | 0 | 60 | 795
0 | 12.5 | 0 | 25 | 0 | 25 | 25 | 12.5 | 0 | 25 | 1176
0 | 12.5 | 0 | 25 | 0 | 25 | 25 | 12.5 | 0 | 25 | 1150
0 | 0 | 12.5 | 12.5 | 0 | 37.5 | 25 | 12.5 | 0 | 25 | 903
0 | 0 | 10 | 20 | 0 | 30 | 25 | 15 | 0 | 25 | 1150
0 | 0 | 10 | 20 | 0 | 30 | 25 | 15 | 0 | 25 | 1100
0 | 0 | 10 | 20 | 0 | 30 | 25 | 15 | 0 | 25 | 890
0 | 0 | 10 | 20 | 0 | 30 | 25 | 15 | 0 | 72 | 1040
0 | 0 | 10 | 20 | 0 | 30 | 25 | 15 | 0 | 72 | 1020
0 | 0 | 10 | 20 | 0 | 30 | 25 | 15 | 0 | 72 | 640
0 | 0 | 10 | 20 | 0 | 30 | 25 | 15 | 0 | -43 | 1200
0 | 0 | 10 | 20 | 0 | 30 | 25 | 15 | 0 | -43 | 1180
0 | 0 | 10 | 20 | 0 | 30 | 25 | 15 | 0 | -43 | 1020
0 | 0 | 10 | 20 | 0 | 30 | 25 | 15 | 0 | -103 | 1380
0 | 0 | 10 | 20 | 0 | 30 | 25 | 15 | 0 | -103 | 1370
0 | 0 | 10 | 20 | 0 | 30 | 25 | 15 | 0 | -103 | 1250
0 | 0 | 10 | 20 | 0 | 30 | 25 | 15 | 0 | -153 | 1640
0 | 0 | 10 | 20 | 0 | 30 | 25 | 15 | 0 | -153 | 1550
0 | 0 | 10 | 20 | 0 | 30 | 25 | 15 | 0 | -153 | 1370
0 | 0 | 10 | 20 | 0 | 30 | 25 | 15 | 0 | -196 | 1920
0 | 0 | 10 | 20 | 0 | 30 | 25 | 15 | 0 | -196 | 1880
0 | 0 | 10 | 20 | 0 | 30 | 25 | 15 | 0 | -196 | 1750
0 | 0 | 10 | 20 | 0 | 30 | 25 | 15 | 0 | -268.8 | 2390
0 | 0 | 10 | 20 | 0 | 30 | 25 | 15 | 0 | -268.8 | 2250
0 | 0 | 10 | 20 | 0 | 30 | 25 | 15 | 0 | -268.8 | 2210
0 | 4.7619 | 19.0476 | 19.0476 | 0 | 19.0476 | 19.0476 | 19.0476 | 0 | 25 | 1112
0 | 9.0909 | 18.1818 | 18.1818 | 0 | 18.1818 | 18.1818 | 18.1818 | 0 | 25 | 1317
0 | 13.0435 | 17.3913 | 17.3913 | 0 | 17.3913 | 17.3913 | 17.3913 | 0 | 25 | 1373
0 | 16.6667 | 16.6667 | 16.6667 | 0 | 16.6667 | 16.6667 | 16.6667 | 0 | 25 | 1512
0 | 16.6667 | 16.6667 | 16.6667 | 0 | 16.6667 | 16.6667 | 16.6667 | 0 | 25 | 1512
0 | 16.6667 | 16.6667 | 16.6667 | 0 | 16.6667 | 16.6667 | 16.6667 | 0 | 1200 | 556
0 | 16.6667 | 16.6667 | 16.6667 | 0 | 16.6667 | 16.6667 | 16.6667 | 0 | 1000 | 814
0 | 16.6667 | 16.6667 | 16.6667 | 0 | 16.6667 | 16.6667 | 16.6667 | 0 | 800 | 1007
0 | 20 | 0 | 20 | 0 | 20 | 20 | 20 | 0 | 25 | 1719
0 | 20 | 0 | 20 | 0 | 20 | 20 | 20 | 0 | 25 | 1575
0 | 20 | 0 | 20 | 0 | 20 | 20 | 20 | 0 | 1200 | 187
0 | 20 | 0 | 20 | 0 | 20 | 20 | 20 | 0 | 1100 | 397
0 | 20 | 0 | 20 | 0 | 20 | 20 | 20 | 0 | 1000 | 635
0 | 20 | 0 | 20 | 0 | 20 | 20 | 20 | 0 | 900 | 728
0 | 20 | 0 | 20 | 0 | 20 | 20 | 20 | 0 | 800 | 825
0 | 20 | 20 | 0 | 0 | 20 | 20 | 20 | 0 | 25 | 1600
0 | 20 | 20 | 0 | 0 | 20 | 20 | 20 | 0 | 1200 | 404
0 | 20 | 20 | 0 | 0 | 20 | 20 | 20 | 0 | 1000 | 855
0 | 20 | 20 | 0 | 0 | 20 | 20 | 20 | 0 | 800 | 1045
0 | 0 | 20 | 20 | 0 | 20 | 20 | 20 | 0 | 25 | 1073
0 | 0 | 20 | 20 | 0 | 20 | 20 | 20 | 0 | 25 | 1015
0 | 0 | 20 | 20 | 0 | 20 | 20 | 20 | 0 | 25 | 929
0 | 0 | 20 | 20 | 0 | 20 | 20 | 20 | 0 | 25 | 905
0 | 0 | 20 | 20 | 0 | 20 | 20 | 20 | 0 | 25 | 890
0 | 0 | 20 | 20 | 0 | 20 | 20 | 20 | 0 | 1200 | 92
0 | 0 | 20 | 20 | 0 | 20 | 20 | 20 | 0 | 1000 | 295
0 | 0 | 20 | 20 | 0 | 20 | 20 | 20 | 0 | 800 | 550
0 | 0 | 20 | 20 | 0 | 20 | 20 | 20 | 0 | 800 | 543
0 | 0 | 20 | 20 | 0 | 20 | 20 | 20 | 0 | 800 | 535
0 | 0 | 20 | 20 | 0 | 20 | 20 | 20 | 0 | 800 | 475
0 | 0 | 20 | 20 | 0 | 20 | 20 | 20 | 0 | 800 | 285
0 | 0 | 20 | 20 | 0 | 20 | 20 | 20 | 0 | 600 | 675
0 | 0 | 20 | 20 | 0 | 20 | 20 | 20 | 0 | 400 | 790
0 | 0 | 20 | 20 | 0 | 20 | 20 | 20 | 0 | 25 | 929
0 | 0 | 25 | 25 | 0 | 0 | 25 | 25 | 0 | 25 | 2310
0 | 0 | 25 | 25 | 0 | 0 | 25 | 25 | 0 | 25 | 2100
0 | 0 | 25 | 25 | 0 | 0 | 25 | 25 | 0 | 25 | 1995
0 | 0 | 25 | 25 | 0 | 0 | 25 | 25 | 0 | 25 | 1740
0 | 0 | 25 | 25 | 0 | 0 | 25 | 25 | 0 | 25 | 1315
0 | 0 | 0 | 20 | 20 | 20 | 20 | 20 | 0 | 25 | 1157
0 | 0 | 0 | 20 | 20 | 20 | 20 | 20 | 0 | 25 | 1170
0 | 0 | 0 | 20 | 20 | 20 | 20 | 20 | 0 | 25 | 1253
0 | 0 | 0 | 20 | 20 | 20 | 20 | 20 | 0 | 25 | 1140
0 | 0 | 0 | 20 | 20 | 20 | 20 | 20 | 0 | 25 | 1120
0 | 2.9412 | 0 | 29.4118 | 8.8235 | 29.4118 | 29.4118 | 0 | 0 | 25 | 932
0 | 8.3333 | 0 | 27.7778 | 8.3333 | 27.7778 | 27.7778 | 0 | 0 | 25 | 1312
0 | 6.9767 | 0 | 23.2558 | 23.2558 | 23.2558 | 23.2558 | 0 | 0 | 25 | 1289
0 | 13.1579 | 0 | 26.3158 | 7.8947 | 26.3158 | 26.3158 | 0 | 0 | 25 | 1301
0 | 11.1111 | 0 | 22.2222 | 22.2222 | 22.2222 | 22.2222 | 0 | 0 | 25 | 1473
0 | 17.5 | 0 | 25 | 7.5 | 25 | 25 | 0 | 0 | 25 | 1436
0 | 14.8936 | 0 | 21.2766 | 21.2766 | 21.2766 | 21.2766 | 0 | 0 | 25 | 1706
0 | 28.2609 | 0 | 21.7391 | 6.5217 | 21.7391 | 21.7391 | 0 | 0 | 25 | 1603
0 | 24.5283 | 0 | 18.8679 | 18.8679 | 18.8679 | 18.8679 | 0 | 0 | 25 | 1496
0 | 31.25 | 0 | 20.8333 | 6.25 | 20.8333 | 20.8333 | 0 | 0 | 25 | 1576
0 | 27.2727 | 0 | 18.1818 | 18.1818 | 18.1818 | 18.1818 | 0 | 0 | 25 | 1603
0 | 29.8246 | 0 | 17.5439 | 17.5439 | 17.5439 | 17.5439 | 0 | 0 | 25 | 1645
0 | 33.3333 | 0 | 16.6667 | 16.6667 | 16.6667 | 16.6667 | 0 | 0 | 25 | 1765
23.5294 | 23.5294 | 23.5294 | 23.5294 | 0 | 5.8824 | 0 | 0 | 0 | 25 | 1109
22.2222 | 22.2222 | 22.2222 | 22.2222 | 0 | 11.1111 | 0 | 0 | 0 | 25 | 1211
21.0526 | 21.0526 | 21.0526 | 21.0526 | 0 | 15.7895 | 0 | 0 | 0 | 25 | 1304
0 | 20 | 20 | 20 | 20 | 20 | 0 | 0 | 0 | 25 | 1400
16.6667 | 16.6667 | 16.6667 | 16.6667 | 16.6667 | 16.6667 | 0 | 0 | 0 | 25 | 1515
16.6667 | 16.6667 | 16.6667 | 16.6667 | 16.6667 | 16.6667 | 0 | 0 | 0 | 1200 | 659
16.6667 | 16.6667 | 16.6667 | 16.6667 | 16.6667 | 16.6667 | 0 | 0 | 0 | 1000 | 752.8
16.6667 | 16.6667 | 16.6667 | 16.6667 | 16.6667 | 16.6667 | 0 | 0 | 0 | 800 | 791.3
16.6667 | 16.6667 | 16.6667 | 16.6667 | 16.6667 | 16.6667 | 0 | 0 | 0 | 600 | 973
20 | 20 | 20 | 20 | 0 | 20 | 0 | 0 | 0 | 25 | 1455
20 | 20 | 20 | 20 | 0 | 20 | 0 | 0 | 0 | 25 | 1343
20 | 20 | 20 | 20 | 0 | 20 | 0 | 0 | 0 | 1200 | 586
20 | 20 | 20 | 20 | 0 | 20 | 0 | 0 | 0 | 1000 | 620
20 | 20 | 20 | 20 | 0 | 20 | 0 | 0 | 0 | 800 | 674
20 | 20 | 20 | 20 | 0 | 20 | 0 | 0 | 0 | 600 | 689
0 | 20 | 20 | 20 | 0 | 20 | 20 | 0 | 0 | 25 | 1390
0 | 20 | 20 | 20 | 0 | 20 | 20 | 0 | 0 | 25 | 1375
0 | 20 | 20 | 20 | 0 | 20 | 20 | 0 | 0 | 25 | 1100
0 | 25 | 25 | 25 | 25 | 0 | 0 | 0 | 0 | 25 | 1525
20 | 20 | 20 | 20 | 20 | 0 | 0 | 0 | 0 | 25 | 1246
20 | 20 | 20 | 20 | 20 | 0 | 0 | 0 | 0 | 1600 | 477
20 | 20 | 20 | 20 | 20 | 0 | 0 | 0 | 0 | 1400 | 656
20 | 20 | 20 | 20 | 20 | 0 | 0 | 0 | 0 | 1200 | 735
20 | 20 | 20 | 20 | 20 | 0 | 0 | 0 | 0 | 1000 | 842
20 | 20 | 20 | 20 | 20 | 0 | 0 | 0 | 0 | 800 | 846
20 | 20 | 20 | 20 | 20 | 0 | 0 | 0 | 0 | 600 | 862
25 | 25 | 25 | 25 | 0 | 0 | 0 | 0 | 0 | 25 | 996
25 | 25 | 25 | 25 | 0 | 0 | 0 | 0 | 0 | 25 | 1058
25 | 25 | 25 | 25 | 0 | 0 | 0 | 0 | 0 | 1600 | 405
25 | 25 | 25 | 25 | 0 | 0 | 0 | 0 | 0 | 1400 | 421
25 | 25 | 25 | 25 | 0 | 0 | 0 | 0 | 0 | 1200 | 506
25 | 25 | 25 | 25 | 0 | 0 | 0 | 0 | 0 | 1000 | 548
25 | 25 | 25 | 25 | 0 | 0 | 0 | 0 | 0 | 800 | 552
25 | 25 | 25 | 25 | 0 | 0 | 0 | 0 | 0 | 600 | 561
0 | 25 | 0 | 25 | 25 | 25 | 0 | 0 | 0 | 25 | 1200
0 | 23.5294 | 0 | 23.5294 | 5.8824 | 23.5294 | 23.5294 | 0 | 0 | 25 | 1750
0 | 23.2558 | 0 | 23.2558 | 6.9767 | 23.2558 | 23.2558 | 0 | 0 | 25 | 1455
0 | 22.2222 | 0 | 22.2222 | 11.1111 | 22.2222 | 22.2222 | 0 | 0 | 25 | 1640
0 | 21.0526 | 0 | 21.0526 | 15.7895 | 21.0526 | 21.0526 | 0 | 0 | 25 | 1680
0 | 18.1818 | 0 | 18.1818 | 27.2727 | 18.1818 | 18.1818 | 0 | 0 | 25 | 1720
0 | 16.6667 | 0 | 16.6667 | 33.3333 | 16.6667 | 16.6667 | 0 | 0 | 25 | 1520
0 | 14.2857 | 0 | 14.2857 | 42.8571 | 14.2857 | 14.2857 | 0 | 0 | 25 | 1415
0 | 20 | 0 | 20 | 20 | 20 | 20 | 0 | 0 | 25 | 1779
0 | 20 | 0 | 20 | 20 | 20 | 20 | 0 | 0 | 25 | 1770
0 | 25 | 0 | 25 | 0 | 25 | 25 | 0 | 0 | 25 | 1560
0 | 25 | 25 | 0 | 25 | 25 | 0 | 0 | 0 | 25 | 1221
0 | 0 | 25 | 25 | 25 | 25 | 0 | 0 | 0 | 25 | 1092
0 | 0 | 25 | 25 | 25 | 25 | 0 | 0 | 0 | 25 | 965
20 | 0 | 20 | 20 | 20 | 20 | 0 | 0 | 0 | 25 | 1420
25 | 0 | 25 | 25 | 25 | 0 | 0 | 0 | 0 | 25 | 1530
0 | 0 | 0 | 30.303 | 9.0909 | 30.303 | 30.303 | 0 | 0 | 25 | 866
0 | 0 | 0 | 20 | 40 | 20 | 20 | 0 | 0 | 25 | 918
0 | 0 | 0 | 20 | 40 | 20 | 20 | 0 | 0 | 1000 | 72
0 | 0 | 0 | 20 | 40 | 20 | 20 | 0 | 0 | 800 | 240
0 | 0 | 0 | 20 | 40 | 20 | 20 | 0 | 0 | 600 | 571
0 | 0 | 0 | 25 | 25 | 25 | 25 | 0 | 0 | 25 | 1105
0 | 0 | 0 | 25 | 25 | 25 | 25 | 0 | 0 | 1000 | 58
0 | 0 | 0 | 25 | 25 | 25 | 25 | 0 | 0 | 800 | 187
0 | 0 | 0 | 25 | 25 | 25 | 25 | 0 | 0 | 600 | 834
0 | 0 | 0 | 25 | 25 | 25 | 25 | 0 | 0 | 25 | 1104
0 | 10 | 10 | 20 | 0 | 20 | 20 | 0 | 20 | 200 | 1959.5059
0 | 10 | 10 | 20 | 0 | 20 | 20 | 0 | 20 | 400 | 1914.2299
0 | 0 | 0 | 25 | 25 | 25 | 0 | 0 | 25 | 200 | 927.1697
0 | 0 | 0 | 25 | 25 | 25 | 0 | 0 | 25 | 400 | 850.4072
0 | 0 | 0 | 20 | 20 | 20 | 20 | 0 | 20 | 200 | 1385.3036
0 | 0 | 0 | 20 | 20 | 20 | 20 | 0 | 20 | 400 | 1264.9212
0 | 0 | 0 | 24.3902 | 24.3902 | 24.3902 | 2.439 | 0 | 24.3902 | 200 | 1184.6377
0 | 0 | 0 | 24.3902 | 24.3902 | 24.3902 | 2.439 | 0 | 24.3902 | 400 | 1074.7194
0 | 0 | 0 | 23.5294 | 23.5294 | 23.5294 | 5.8824 | 0 | 23.5294 | 200 | 1262.4681
0 | 0 | 0 | 23.5294 | 23.5294 | 23.5294 | 5.8824 | 0 | 23.5294 | 400 | 1159.5381
0 | 0 | 0 | 22.2222 | 22.2222 | 22.2222 | 11.1111 | 0 | 22.2222 | 200 | 1368.3581
0 | 0 | 0 | 22.2222 | 22.2222 | 22.2222 | 11.1111 | 0 | 22.2222 | 400 | 1246.2289
0 | 0 | 0 | 18.1818 | 18.1818 | 18.1818 | 27.2727 | 0 | 18.1818 | 200 | 1422.3728
0 | 0 | 0 | 18.1818 | 18.1818 | 18.1818 | 27.2727 | 0 | 18.1818 | 400 | 1303.7391
16.6667 | 16.6667 | 16.6667 | 16.6667 | 16.6667 | 16.6667 | 0 | 0 | 0 | 200 | 1323.9958
16.6667 | 16.6667 | 16.6667 | 16.6667 | 16.6667 | 16.6667 | 0 | 0 | 0 | 400 | 1135.0101
20 | 20 | 20 | 20 | 0 | 20 | 0 | 0 | 0 | 200 | 1096.1216
20 | 20 | 20 | 20 | 0 | 20 | 0 | 0 | 0 | 400 | 869.0384
0 | 0 | 0 | 20 | 40 | 20 | 20 | 0 | 0 | 200 | 794.4822
0 | 0 | 0 | 20 | 40 | 20 | 20 | 0 | 0 | 400 | 673.5349
0 | 0 | 0 | 25 | 25 | 25 | 25 | 0 | 0 | 200 | 1014.3133
0 | 0 | 0 | 25 | 25 | 25 | 25 | 0 | 0 | 400 | 919.7485
0 | 0 | 0 | 26 | 23 | 26 | 25 | 0 | 0 | 1000 | 76.5
0 | 14 | 20 | 22 | 0 | 0 | 22 | 22 | 0 | 1000 | 717
0 | 10 | 20 | 21 | 0 | 18 | 10 | 21 | 0 | 1000 | 550
0 | 11 | 20 | 23 | 0 | 0 | 23 | 23 | 0 | 1000 | 663
0 | 0 | 0 | 26 | 22 | 26 | 26 | 0 | 0 | 1000 | 59
0 | 16 | 20 | 20 | 0 | 0 | 21 | 23 | 0 | 1000 | 710
0 | 0 | 18 | 20 | 0 | 18 | 21 | 23 | 0 | 1000 | 188
0 | 10 | 17 | 18 | 0 | 17 | 18 | 20 | 0 | 1000 | 433
0 | 20 | 20 | 23 | 0 | 0 | 19 | 18 | 0 | 1000 | 958
0 | 0 | 13 | 18 | 0 | 16 | 21 | 26 | 6 | 1000 | 104
0 | 20 | 19 | 26 | 0 | 0 | 19 | 16 | 0 | 1000 | 974
0 | 14 | 20 | 26 | 0 | 0 | 21 | 19 | 0 | 1000 | 870
0 | 14 | 20 | 28 | 0 | 0 | 23 | 15 | 0 | 1000 | 894
0 | 22 | 20 | 25 | 0 | 0 | 17 | 16 | 0 | 1000 | 892
0 | 26 | 21 | 27 | 0 | 0 | 13 | 13 | 0 | 1000 | 1061
0 | 23 | 17 | 31 | 0 | 0 | 15 | 14 | 0 | 1000 | 979
0 | 21 | 21 | 22 | 0 | 0 | 21 | 15 | 0 | 1000 | 998
0 | 9 | 18 | 29 | 0 | 0 | 24 | 20 | 0 | 1000 | 714
0 | 5 | 23.75 | 23.75 | 0 | 23.75 | 23.75 | 0 | 0 | 25 | 1198.89
0 | 5 | 25 | 25 | 0 | 15 | 0 | 30 | 0 | 25 | 936.7
0 | 0 | 0 | 30 | 0 | 40 | 30 | 0 | 0 | 25 | 644.625
0 | 5 | 23.75 | 23.75 | 0 | 23.75 | 23.75 | 0 | 0 | 25 | 1198.89
0 | 0 | 20 | 20 | 0 | 20 | 20 | 20 | 0 | 25 | 1058.68
4.7619 | 0 | 19.0476 | 19.0476 | 0 | 19.0476 | 19.0476 | 19.0476 | 0 | 25 | 1129.325
9.0909 | 0 | 18.1818 | 18.1818 | 0 | 18.1818 | 18.1818 | 18.1818 | 0 | 25 | 1271.61
13.0435 | 0 | 17.3913 | 17.3913 | 0 | 17.3913 | 17.3913 | 17.3913 | 0 | 25 | 1442.75
0 | 0 | 25 | 25 | 25 | 25 | 0 | 0 | 0 | 25 | 1010.8
0 | 0 | 0 | 33.3333 | 0 | 33.3333 | 33.3333 | 0 | 0 | 25 | 579.5
7.6923 | 0 | 0 | 30.7692 | 0 | 30.7692 | 30.7692 | 0 | 0 | 25 | 855
0 | 0 | 0 | 25 | 0 | 25 | 25 | 25 | 0 | 25 | 310
0 | 0 | 0 | 10 | 20 | 40 | 20 | 10 | 0 | 25 | 869.25
0 | 0 | 20 | 20 | 20 | 20 | 0 | 20 | 0 | 25 | 1343.25
0 | 0 | 20 | 20 | 0 | 20 | 20 | 20 | 0 | 25 | 895.5
0 | 0 | 0 | 25 | 25 | 25 | 25 | 0 | 0 | 25 | 999.9
0 | 0 | 20 | 20 | 0 | 20 | 20 | 20 | 0 | 25 | 905.775
0 | 0 | 0 | 25 | 0 | 25 | 25 | 25 | 0 | 25 | 670.7
0 | 0 | 25 | 25 | 0 | 25 | 25 | 0 | 0 | 25 | 1000.89
0 | 0 | 25 | 25 | 0 | 25 | 25 | 0 | 0 | 25 | 1100
0 | 0 | 20 | 20 | 0 | 20 | 20 | 20 | 0 | 25 | 1059.5875
0 | 4.7619 | 19.0476 | 19.0476 | 0 | 19.0476 | 19.0476 | 19.0476 | 0 | 25 | 1100.88
0 | 9.0909 | 18.1818 | 18.1818 | 0 | 18.1818 | 18.1818 | 18.1818 | 0 | 25 | 1303.83
0 | 13.0435 | 17.3913 | 17.3913 | 0 | 17.3913 | 17.3913 | 17.3913 | 0 | 25 | 1359.27
0 | 0 | 0 | 25 | 25 | 25 | 25 | 0 | 0 | 25 | 1059.84
0 | 6.9767 | 0 | 23.2558 | 23.2558 | 23.2558 | 23.2558 | 0 | 0 | 25 | 1237.44
0 | 0 | 0 | 30.303 | 9.0909 | 30.303 | 30.303 | 0 | 0 | 25 | 831.36
0 | 2.9412 | 0 | 29.4118 | 8.8235 | 29.4118 | 29.4118 | 0 | 0 | 25 | 894.72
0 | 8.3333 | 0 | 27.7778 | 8.3333 | 27.7778 | 27.7778 | 0 | 0 | 25 | 1259.52
0 | 13.1579 | 0 | 26.3158 | 7.8947 | 26.3158 | 26.3158 | 0 | 0 | 25 | 1248.96
0 | 0 | 0 | 0 | 22.2222 | 44.4444 | 22.2222 | 11.1111 | 0 | 25 | 1139.12
0 | 0 | 0 | 5.2632 | 21.0526 | 42.1053 | 21.0526 | 10.5263 | 0 | 25 | 1094.93
0 | 0 | 0 | 10 | 20 | 40 | 20 | 10 | 0 | 25 | 1045.83
0 | 0 | 0 | 14.2857 | 19.0476 | 38.0952 | 19.0476 | 9.5238 | 0 | 25 | 1006.55
0 | 0 | 0 | 18.1818 | 18.1818 | 36.3636 | 18.1818 | 9.0909 | 0 | 25 | 962.36
0 | 0 | 0 | 33.3333 | 0 | 33.3333 | 33.3333 | 0 | 0 | 25 | 939.55
0 | 0 | 0 | 25 | 0 | 25 | 25 | 25 | 0 | 25 | 1068.75
0 | 0 | 0 | 33.3333 | 16.6667 | 16.6667 | 33.3333 | 0 | 0 | 25 | 970
0 | 0 | 0 | 23.0769 | 23.0769 | 30.7692 | 23.0769 | 0 | 0 | 25 | 950.6
0 | 0 | 0 | 25 | 16.6667 | 25 | 33.3333 | 0 | 0 | 25 | 873
0 | 0 | 0 | 16.6667 | 16.6667 | 33.3333 | 33.3333 | 0 | 0 | 25 | 824.5
0 | 0 | 0 | 14.2857 | 14.2857 | 28.5714 | 42.8571 | 0 | 0 | 25 | 805.1
0 | 0 | 0 | 12.5 | 12.5 | 25 | 50 | 0 | 0 | 25 | 766.3
0 | 0 | 0 | 11.1111 | 22.2222 | 22.2222 | 44.4444 | 0 | 0 | 25 | 873
0 | 0 | 0 | 8.3333 | 25 | 33.3333 | 33.3333 | 0 | 0 | 25 | 776
0 | 0 | 0 | 16.6667 | 16.6667 | 33.3333 | 33.3333 | 0 | 0 | 25 | 708.1
0 | 0 | 0 | 22.2222 | 11.1111 | 22.2222 | 44.4444 | 0 | 0 | 25 | 679
0 | 0 | 0 | 25 | 8.3333 | 33.3333 | 33.3333 | 0 | 0 | 25 | 630.5
0 | 0 | 0 | 28.5714 | 14.2857 | 28.5714 | 28.5714 | 0 | 0 | 25 | 961.27
0 | 0 | 0 | 14.2857 | 28.5714 | 28.5714 | 28.5714 | 0 | 0 | 25 | 970
0 | 0 | 0 | 40 | 20 | 20 | 20 | 0 | 0 | 25 | 973.88
0 | 0 | 0 | 20 | 20 | 20 | 40 | 0 | 0 | 25 | 992.31
0 | 0 | 0 | 20 | 20 | 40 | 20 | 0 | 0 | 25 | 973.88
0 | 0 | 22.2222 | 22.2222 | 22.2222 | 22.2222 | 11.1111 | 0 | 0 | 25 | 1002.98
0 | 0 | 33.3333 | 33.3333 | 16.6667 | 0 | 16.6667 | 0 | 0 | 25 | 842.93
0 | 0 | 25 | 25 | 12.5 | 25 | 12.5 | 0 | 0 | 25 | 961.27
0 | 0 | 0 | 12.5 | 12.5 | 25 | 25 | 25 | 0 | 25 | 902
0 | 4.7619 | 0 | 11.9048 | 11.9048 | 23.8095 | 23.8095 | 23.8095 | 0 | 25 | 1074
0 | 11.1111 | 0 | 11.1111 | 11.1111 | 22.2222 | 22.2222 | 22.2222 | 0 | 25 | 1225
0 | 0 | 4.7619 | 11.9048 | 11.9048 | 23.8095 | 23.8095 | 23.8095 | 0 | 25 | 937
0 | 0 | 11.1111 | 11.1111 | 11.1111 | 22.2222 | 22.2222 | 22.2222 | 0 | 25 | 1002
0 | 0 | 0 | 20 | 20 | 20 | 20 | 20 | 0 | 25 | 856
25 | 25 | 25 | 25 | 0 | 0 | 0 | 0 | 0 | 25 | 1064
25 | 0 | 25 | 25 | 0 | 0 | 0 | 25 | 0 | 25 | 1216
0 | 0 | 0 | 12.5 | 50 | 25 | 12.5 | 0 | 0 | 25 | 800.85
7.5 | 0 | 17.5 | 0 | 0 | 25 | 25 | 25 | 0 | 25 | 1349
16.6667 | 0 | 16.6667 | 16.6667 | 0 | 16.6667 | 16.6667 | 16.6667 | 0 | 25 | 1717.37
0 | 33.3333 | 0 | 33.3333 | 33.3333 | 0 | 0 | 0 | 0 | 25 | 1542.25
0 | 30.303 | 9.0909 | 30.303 | 30.303 | 0 | 0 | 0 | 0 | 25 | 1512.4
0 | 28.5714 | 14.2857 | 28.5714 | 28.5714 | 0 | 0 | 0 | 0 | 25 | 1497.475
0 | 27.027 | 18.9189 | 27.027 | 27.027 | 0 | 0 | 0 | 0 | 25 | 1443.745
0 | 25 | 25 | 25 | 25 | 0 | 0 | 0 | 0 | 25 | 1337.28
24.3902 | 24.3902 | 24.3902 | 24.3902 | 0 | 0 | 2.439 | 0 | 0 | 25 | 1161.85
23.2558 | 23.2558 | 23.2558 | 23.2558 | 0 | 0 | 6.9767 | 0 | 0 | 25 | 1375.6
22.2222 | 22.2222 | 22.2222 | 22.2222 | 0 | 0 | 11.1111 | 0 | 0 | 25 | 1496.25
20 | 20 | 20 | 20 | 0 | 0 | 20 | 0 | 0 | 25 | 1537.1
0 | 16.6667 | 33.3333 | 16.6667 | 16.6667 | 0 | 16.6667 | 0 | 0 | 25 | 1229.3
0 | 15.3846 | 30.7692 | 15.3846 | 15.3846 | 0 | 23.0769 | 0 | 0 | 25 | 1341.4
0 | 14.2857 | 28.5714 | 14.2857 | 14.2857 | 0 | 28.5714 | 0 | 0 | 25 | 1349.95
0 | 12.5 | 25 | 12.5 | 12.5 | 0 | 37.5 | 0 | 0 | 25 | 1222.65
0 | 33.3333 | 0 | 33.3333 | 33.3333 | 0 | 0 | 0 | 0 | 25 | 1188.45
0 | 25 | 0 | 25 | 25 | 25 | 0 | 0 | 0 | 25 | 1068.75
0 | 20 | 0 | 20 | 20 | 20 | 0 | 20 | 0 | 25 | 1028.85
0 | 0 | 25 | 0 | 0 | 25 | 25 | 25 | 0 | 25 | 1057
0 | 0 | 21.0526 | 0 | 0 | 26.3158 | 26.3158 | 26.3158 | 0 | 25 | 923
0 | 0 | 16.6667 | 0 | 0 | 27.7778 | 27.7778 | 27.7778 | 0 | 25 | 771
0 | 0 | 14.2857 | 0 | 0 | 28.5714 | 28.5714 | 28.5714 | 0 | 25 | 537
0 | 0 | 20 | 20 | 20 | 20 | 20 | 0 | 0 | 25 | 1356.6
0 | 0 | 0 | 15.3846 | 15.3846 | 46.1538 | 23.0769 | 0 | 0 | 25 | 790
14.2857 | 0 | 0 | 28.5714 | 0 | 28.5714 | 28.5714 | 0 | 0 | 25 | 1045
20 | 0 | 0 | 26.6667 | 0 | 26.6667 | 26.6667 | 0 | 0 | 25 | 1026
25 | 0 | 0 | 25 | 0 | 25 | 25 | 0 | 0 | 25 | 1140
0 | 20 | 20 | 20 | 0 | 20 | 0 | 20 | 0 | 25 | 1670.175
8.8889 | 22.2222 | 22.2222 | 24.4444 | 0 | 22.2222 | 0 | 0 | 0 | 25 | 1412
8.5106 | 21.2766 | 21.2766 | 27.6596 | 0 | 21.2766 | 0 | 0 | 0 | 25 | 1334
8.1633 | 20.4082 | 20.4082 | 30.6122 | 0 | 20.4082 | 0 | 0 | 0 | 25 | 1312
24.3902 | 24.3902 | 24.3902 | 24.3902 | 0 | 0 | 2.439 | 0 | 0 | 25 | 1286.3
22.2222 | 22.2222 | 22.2222 | 22.2222 | 0 | 0 | 11.1111 | 0 | 0 | 25 | 1387.95
20 | 20 | 20 | 20 | 0 | 0 | 20 | 0 | 0 | 25 | 1509.55
0 | 30.7692 | 30.7692 | 30.7692 | 7.6923 | 0 | 0 | 0 | 0 | 25 | 1017
0 | 28.5714 | 28.5714 | 28.5714 | 14.2857 | 0 | 0 | 0 | 0 | 25 | 1085
0 | 26.6667 | 26.6667 | 26.6667 | 20 | 0 | 0 | 0 | 0 | 25 | 1173
0 | 25 | 25 | 25 | 25 | 0 | 0 | 0 | 0 | 25 | 1233
33.3333 | 0 | 33.3333 | 33.3333 | 0 | 0 | 0 | 0 | 0 | 25 | 1220.12
20 | 20 | 20 | 20 | 0 | 20 | 0 | 0 | 0 | 25 | 1400
0 | 12.5 | 0 | 12.5 | 0 | 50 | 25 | 0 | 0 | 25 | 1240.7
0 | 0 | 0 | 5.5556 | 83.3333 | 5.5556 | 5.5556 | 0 | 0 | 25 | 829
0 | 0 | 0 | 4.3478 | 86.9565 | 4.3478 | 4.3478 | 0 | 0 | 25 | 923
0 | 0 | 0 | 4.1152 | 87.6543 | 4.1152 | 4.1152 | 0 | 0 | 25 | 960
0 | 0 | 0 | 3.5714 | 89.2857 | 3.5714 | 3.5714 | 0 | 0 | 25 | 969
0 | 0 | 0 | 3.0303 | 90.9091 | 3.0303 | 3.0303 | 0 | 0 | 25 | 1010
0 | 0 | 0 | 2.6316 | 92.1053 | 2.6316 | 2.6316 | 0 | 0 | 25 | 1010
0 | 25 | 0 | 25 | 0 | 25 | 25 | 0 | 0 | 25 | 1149.775
0 | 20 | 20 | 20 | 30 | 10 | 0 | 0 | 0 | 25 | 674.5
0 | 20 | 20 | 20 | 25 | 15 | 0 | 0 | 0 | 25 | 1021.25
0 | 20 | 20 | 20 | 20 | 20 | 0 | 0 | 0 | 25 | 1054.5
0 | 20 | 20 | 20 | 15 | 25 | 0 | 0 | 0 | 25 | 883.5
0 | 20 | 20 | 20 | 30 | 10 | 0 | 0 | 0 | 25 | 1007.95
0 | 20 | 20 | 20 | 20 | 20 | 0 | 0 | 0 | 25 | 1199.25
20 | 20 | 20 | 20 | 0 | 0 | 20 | 0 | 0 | 25 | 1361.6
20 | 20 | 20 | 20 | 20 | 0 | 0 | 0 | 0 | 25 | 1394.3
20 | 20 | 20 | 20 | 0 | 0 | 0 | 20 | 0 | 25 | 1199.416
16.6667 | 0 | 16.6667 | 16.6667 | 0 | 16.6667 | 16.6667 | 16.6667 | 0 | 25 | 1511.25
14.2857 | 14.2857 | 14.2857 | 14.2857 | 0 | 14.2857 | 14.2857 | 14.2857 | 0 | 25 | 1596.075
25 | 25 | 25 | 25 | 0 | 0 | 0 | 0 | 0 | 25 | 956.16
23.5294 | 23.5294 | 23.5294 | 23.5294 | 0 | 5.8824 | 0 | 0 | 0 | 25 | 1064.64
22.2222 | 22.2222 | 22.2222 | 22.2222 | 0 | 11.1111 | 0 | 0 | 0 | 25 | 1162.56
21.0526 | 21.0526 | 21.0526 | 21.0526 | 0 | 15.7895 | 0 | 0 | 0 | 25 | 1251.84
20 | 20 | 20 | 20 | 0 | 20 | 0 | 0 | 0 | 25 | 1396.8
25 | 25 | 0 | 25 | 0 | 25 | 0 | 0 | 0 | 25 | 1185
0 | 0 | 12.5 | 12.5 | 0 | 37.5 | 25 | 12.5 | 0 | 25 | 903
0 | 16.6667 | 16.6667 | 16.6667 | 0 | 16.6667 | 16.6667 | 16.6667 | 0 | 25 | 1496.88
0 | 0 | 25 | 25 | 0 | 0 | 25 | 25 | 0 | 25 | 1315
0 | 11.1111 | 0 | 22.2222 | 22.2222 | 22.2222 | 22.2222 | 0 | 0 | 25 | 1414.08
0 | 14.8936 | 0 | 21.2766 | 21.2766 | 21.2766 | 21.2766 | 0 | 0 | 25 | 1637.76
0 | 20 | 0 | 20 | 20 | 20 | 20 | 0 | 0 | 25 | 1707.84
0 | 24.5283 | 0 | 18.8679 | 18.8679 | 18.8679 | 18.8679 | 0 | 0 | 25 | 1436.16
0 | 27.2727 | 0 | 18.1818 | 18.1818 | 18.1818 | 18.1818 | 0 | 0 | 25 | 1538.88
0 | 29.8246 | 0 | 17.5439 | 17.5439 | 17.5439 | 17.5439 | 0 | 0 | 25 | 1579.2
0 | 33.3333 | 0 | 16.6667 | 16.6667 | 16.6667 | 16.6667 | 0 | 0 | 25 | 1694.4
0 | 17.5 | 0 | 25 | 7.5 | 25 | 25 | 0 | 0 | 25 | 1378.56
0 | 23.2558 | 0 | 23.2558 | 6.9767 | 23.2558 | 23.2558 | 0 | 0 | 25 | 1396.8
0 | 28.2609 | 0 | 21.7391 | 6.5217 | 21.7391 | 21.7391 | 0 | 0 | 25 | 1538.88
0 | 31.25 | 0 | 20.8333 | 6.25 | 20.8333 | 20.8333 | 0 | 0 | 25 | 1512.96
25 | 25 | 25 | 25 | 0 | 0 | 0 | 0 | 0 | 25 | 996
23.5294 | 23.5294 | 23.5294 | 23.5294 | 0 | 5.8824 | 0 | 0 | 0 | 25 | 1109
22.2222 | 22.2222 | 22.2222 | 22.2222 | 0 | 11.1111 | 0 | 0 | 0 | 25 | 1211
21.0526 | 21.0526 | 21.0526 | 21.0526 | 0 | 15.7895 | 0 | 0 | 0 | 25 | 1304
20 | 20 | 20 | 20 | 0 | 20 | 0 | 0 | 0 | 25 | 1455
20 | 0 | 20 | 20 | 20 | 20 | 0 | 0 | 0 | 25 | 1420
25 | 0 | 25 | 25 | 25 | 0 | 0 | 0 | 0 | 25 | 1530
0 | 25 | 25 | 25 | 25 | 0 | 0 | 0 | 0 | 25 | 1520
0 | 20 | 20 | 20 | 20 | 20 | 0 | 0 | 0 | 25 | 1375
20 | 20 | 20 | 20 | 0 | 20 | 0 | 0 | 0 | 25 | 1329.57
25 | 25 | 25 | 25 | 0 | 0 | 0 | 0 | 0 | 25 | 1047.42
16.6667 | 16.6667 | 16.6667 | 16.6667 | 16.6667 | 16.6667 | 0 | 0 | 0 | 25 | 1499.85
20 | 20 | 20 | 20 | 20 | 0 | 0 | 0 | 0 | 25 | 1233.54
0 | 20 | 20 | 20 | 0 | 20 | 20 | 0 | 0 | 25 | 1373.32
25 | 25 | 25 | 25 | 0 | 0 | 0 | 0 | 0 | 25 | 1506.7
0 | 25 | 0 | 25 | 0 | 25 | 25 | 0 | 0 | 25 | 1541.28
0 | 23.5294 | 0 | 23.5294 | 5.8824 | 23.5294 | 23.5294 | 0 | 0 | 25 | 1729
0 | 22.2222 | 0 | 22.2222 | 11.1111 | 22.2222 | 22.2222 | 0 | 0 | 25 | 1620.32
0 | 21.0526 | 0 | 21.0526 | 15.7895 | 21.0526 | 21.0526 | 0 | 0 | 25 | 1659.84
0 | 20 | 0 | 20 | 20 | 20 | 20 | 0 | 0 | 25 | 1748.76
0 | 18.1818 | 0 | 18.1818 | 27.2727 | 18.1818 | 18.1818 | 0 | 0 | 25 | 1699.36
0 | 16.6667 | 0 | 16.6667 | 33.3333 | 16.6667 | 16.6667 | 0 | 0 | 25 | 1501.76
0 | 14.2857 | 0 | 14.2857 | 42.8571 | 14.2857 | 14.2857 | 0 | 0 | 25 | 1398.02
20 | 20 | 20 | 20 | 0 | 20 | 0 | 0 | 0 | 25 | 1452.875
20 | 20 | 20 | 20 | 20 | 0 | 0 | 0 | 0 | 25 | 1246
19.6078 | 19.6078 | 19.6078 | 19.6078 | 19.6078 | 0 | 1.9608 | 0 | 0 | 25 | 1229.3
19.0476 | 19.0476 | 19.0476 | 19.0476 | 19.0476 | 0 | 4.7619 | 0 | 0 | 25 | 1352.66
18.1818 | 18.1818 | 18.1818 | 18.1818 | 18.1818 | 0 | 9.0909 | 0 | 0 | 25 | 1455.12
17.3913 | 17.3913 | 17.3913 | 17.3913 | 17.3913 | 0 | 13.0435 | 0 | 0 | 25 | 1538.78
16.6667 | 16.6667 | 16.6667 | 16.6667 | 16.6667 | 0 | 16.6667 | 0 | 0 | 25 | 1579.2
0 | 20 | 20 | 20 | 20 | 20 | 0 | 0 | 0 | 25 | 1168.71
0 | 21.0526 | 15.7895 | 21.0526 | 21.0526 | 21.0526 | 0 | 0 | 0 | 25 | 1207.83
0 | 22.2222 | 11.1111 | 22.2222 | 22.2222 | 22.2222 | 0 | 0 | 0 | 25 | 1378.98
0 | 23.5294 | 5.8824 | 23.5294 | 23.5294 | 23.5294 | 0 | 0 | 0 | 25 | 1188.27
0 | 25 | 25 | 25 | 25 | 0 | 0 | 0 | 0 | 25 | 1224.6
0 | 30.7692 | 30.7692 | 30.7692 | 7.6923 | 0 | 0 | 0 | 0 | 25 | 1022.67
0 | 28.5714 | 28.5714 | 28.5714 | 14.2857 | 0 | 0 | 0 | 0 | 25 | 1093.95
0 | 26.6667 | 26.6667 | 26.6667 | 20 | 0 | 0 | 0 | 0 | 25 | 1181.07
0 | 0 | 0 | 25 | 25 | 25 | 25 | 0 | 0 | 25 | 1455
0 | 0 | 0 | 20 | 40 | 20 | 20 | 0 | 0 | 25 | 1246.45
0 | 0 | 0 | 28.5714 | 28.5714 | 28.5714 | 14.2857 | 0 | 0 | 25 | 1173.7
0 | 0 | 0 | 28.5714 | 28.5714 | 14.2857 | 28.5714 | 0 | 0 | 25 | 1218.32
20 | 20 | 20 | 20 | 0 | 0 | 20 | 0 | 0 | 25 | 1152
0 | 20 | 0 | 20 | 0 | 20 | 20 | 20 | 0 | 25 | 1089
0 | 0 | 20 | 0 | 20 | 20 | 20 | 20 | 0 | 25 | 1134
20 | 20 | 20 | 20 | 20 | 0 | 0 | 0 | 0 | 25 | 1372
0 | 20 | 20 | 0 | 20 | 20 | 20 | 0 | 0 | 25 | 1489
0 | 0 | 20 | 0 | 20 | 20 | 20 | 20 | 0 | 25 | 1254
0 | 0 | 0 | 15 | 0 | 35 | 50 | 0 | 0 | 25 | 565
31.67 | 5 | 31.67 | 31.67 | 0 | 0 | 0 | 0 | 0 | 25 | 1155.55
28.33 | 15 | 28.33 | 28.33 | 0 | 0 | 0 | 0 | 0 | 25 | 1042.86
25 | 25 | 25 | 25 | 0 | 0 | 0 | 0 | 0 | 25 | 1105.89
14.35 | 35 | 34.95 | 15.7 | 0 | 0 | 0 | 0 | 0 | 25 | 920
25 | 5 | 35 | 35 | 0 | 0 | 0 | 0 | 0 | 25 | 705
35 | 25 | 5 | 35 | 0 | 0 | 0 | 0 | 0 | 25 | 940
5 | 35 | 35 | 25 | 0 | 0 | 0 | 0 | 0 | 25 | 777
25 | 25 | 25 | 25 | 0 | 0 | 0 | 0 | 0 | 25 | 1058
0 | 10 | 22.5 | 22.5 | 0 | 22.5 | 22.5 | 0 | 0 | 25 | 1262.25
0 | 15 | 21.25 | 21.25 | 0 | 21.25 | 21.25 | 0 | 0 | 25 | 1366.2
0 | 20 | 20 | 20 | 0 | 20 | 20 | 0 | 0 | 25 | 1485
0 | 0 | 0 | 20 | 20 | 20 | 20 | 20 | 0 | 25 | 1170
6.8 | 0 | 23.3 | 23.3 | 23.3 | 23.3 | 0 | 0 | 0 | 25 | 1385
0 | 0 | 30.8 | 30.8 | 0 | 17.7 | 12.7 | 8 | 0 | 25 | 822
0 | 0 | 25 | 25 | 25 | 25 | 0 | 0 | 0 | 25 | 1125
4.76 | 0 | 23.81 | 23.81 | 23.81 | 23.81 | 0 | 0 | 0 | 25 | 1380
9.09 | 0 | 22.73 | 22.73 | 22.73 | 22.73 | 0 | 0 | 0 | 25 | 1711
13.04 | 0 | 21.74 | 21.74 | 21.74 | 21.74 | 0 | 0 | 0 | 25 | 1624
16.67 | 0 | 20.83 | 20.83 | 20.83 | 20.83 | 0 | 0 | 0 | 25 | 1591
20 | 0 | 20 | 20 | 20 | 20 | 0 | 0 | 0 | 25 | 1689
23.81 | 0 | 23.81 | 23.81 | 4.76 | 23.81 | 0 | 0 | 0 | 25 | 1488
22.73 | 0 | 22.73 | 22.73 | 9.09 | 22.73 | 0 | 0 | 0 | 25 | 1531
21.74 | 0 | 21.74 | 21.74 | 13.04 | 21.74 | 0 | 0 | 0 | 25 | 1138
20.83 | 0 | 20.83 | 20.83 | 16.67 | 20.83 | 0 | 0 | 0 | 25 | 943
25 | 0 | 25 | 25 | 0 | 25 | 0 | 0 | 0 | 25 | 991
22.73 | 0 | 22.73 | 9.09 | 22.73 | 22.73 | 0 | 0 | 0 | 25 | 1351
20.83 | 0 | 20.83 | 16.67 | 20.83 | 20.83 | 0 | 0 | 0 | 25 | 1199
22.73 | 0 | 9.09 | 22.73 | 22.73 | 22.73 | 0 | 0 | 0 | 25 | 1124
20.83 | 0 | 16.67 | 20.83 | 20.83 | 20.83 | 0 | 0 | 0 | 25 | 1214
22.73 | 0 | 22.73 | 22.73 | 22.73 | 9.09 | 0 | 0 | 0 | 25 | 1071
20.83 | 0 | 20.83 | 20.83 | 20.83 | 16.67 | 0 | 0 | 0 | 25 | 1092

## Strain_RT
W | Mo | Ta | Nb | V | Ti | Zr | Hf | Al | Strain_RT
0 | 0 | 0 | 26 | 23 | 26 | 25 | 0 | 0 | over 50
0 | 14 | 20 | 22 | 0 | 0 | 22 | 22 | 0 | 32.8
0 | 10 | 20 | 21 | 0 | 18 | 10 | 21 | 0 | over 50
0 | 11 | 20 | 23 | 0 | 0 | 23 | 23 | 0 | over 50
0 | 0 | 0 | 26 | 22 | 26 | 26 | 0 | 0 | over 50
0 | 16 | 20 | 20 | 0 | 0 | 21 | 23 | 0 | 17
0 | 0 | 18 | 20 | 0 | 18 | 21 | 23 | 0 | over 50
0 | 10 | 17 | 18 | 0 | 17 | 18 | 20 | 0 | 22.6
0 | 20 | 20 | 23 | 0 | 0 | 19 | 18 | 0 | 17.4
0 | 0 | 13 | 18 | 0 | 16 | 21 | 26 | 6 | over 50
0 | 20 | 19 | 26 | 0 | 0 | 19 | 16 | 0 | 30.5
0 | 14 | 20 | 26 | 0 | 0 | 21 | 19 | 0 | 34.5
0 | 14 | 20 | 28 | 0 | 0 | 23 | 15 | 0 | 35.7
0 | 22 | 20 | 25 | 0 | 0 | 17 | 16 | 0 | 25.4
0 | 26 | 21 | 27 | 0 | 0 | 13 | 13 | 0 | 17.2
0 | 23 | 17 | 31 | 0 | 0 | 15 | 14 | 0 | 20.1
0 | 21 | 21 | 22 | 0 | 0 | 21 | 15 | 0 | 15.7
0 | 9 | 18 | 29 | 0 | 0 | 24 | 20 | 0 | over 50
0 | 5 | 23.75 | 23.75 | 0 | 23.75 | 23.75 | 0 | 0 | over 40
0 | 5 | 25 | 25 | 0 | 15 | 0 | 30 | 0 | over 40
0 | 0 | 0 | 30 | 0 | 40 | 30 | 0 | 0 | over 40
0 | 5 | 23.75 | 23.75 | 0 | 23.75 | 23.75 | 0 | 0 | over 40
0 | 0 | 20 | 20 | 0 | 20 | 20 | 20 | 0 | over 40
4.7619 | 0 | 19.0476 | 19.0476 | 0 | 19.0476 | 19.0476 | 19.0476 | 0 | over 40
9.0909 | 0 | 18.1818 | 18.1818 | 0 | 18.1818 | 18.1818 | 18.1818 | 0 | over 40
13.0435 | 0 | 17.3913 | 17.3913 | 0 | 17.3913 | 17.3913 | 17.3913 | 0 | over 40
0 | 0 | 25 | 25 | 25 | 25 | 0 | 0 | 0 | over 40
0 | 0 | 0 | 33.3333 | 0 | 33.3333 | 33.3333 | 0 | 0 | over 40
7.6923 | 0 | 0 | 30.7692 | 0 | 30.7692 | 30.7692 | 0 | 0 | over 40
0 | 0 | 0 | 25 | 0 | 25 | 25 | 25 | 0 | over 40
0 | 0 | 0 | 10 | 20 | 40 | 20 | 10 | 0 | over 40
0 | 0 | 20 | 20 | 20 | 20 | 0 | 20 | 0 | over 40
0 | 0 | 20 | 20 | 0 | 20 | 20 | 20 | 0 | over 40
0 | 0 | 0 | 25 | 25 | 25 | 25 | 0 | 0 | over 40
0 | 0 | 20 | 20 | 0 | 20 | 20 | 20 | 0 | over 40
0 | 0 | 0 | 25 | 0 | 25 | 25 | 25 | 0 | over 40
0 | 0 | 25 | 25 | 0 | 25 | 25 | 0 | 0 | over 40
0 | 0 | 25 | 25 | 0 | 25 | 25 | 0 | 0 | over 40
0 | 0 | 20 | 20 | 0 | 20 | 20 | 20 | 0 | over 40
0 | 4.7619 | 19.0476 | 19.0476 | 0 | 19.0476 | 19.0476 | 19.0476 | 0 | over 40
0 | 9.0909 | 18.1818 | 18.1818 | 0 | 18.1818 | 18.1818 | 18.1818 | 0 | over 40
0 | 13.0435 | 17.3913 | 17.3913 | 0 | 17.3913 | 17.3913 | 17.3913 | 0 | over 40
0 | 0 | 0 | 25 | 25 | 25 | 25 | 0 | 0 | over 40
0 | 6.9767 | 0 | 23.2558 | 23.2558 | 23.2558 | 23.2558 | 0 | 0 | over 40
0 | 0 | 0 | 30.303 | 9.0909 | 30.303 | 30.303 | 0 | 0 | over 40
0 | 2.9412 | 0 | 29.4118 | 8.8235 | 29.4118 | 29.4118 | 0 | 0 | over 40
0 | 8.3333 | 0 | 27.7778 | 8.3333 | 27.7778 | 27.7778 | 0 | 0 | over 40
0 | 13.1579 | 0 | 26.3158 | 7.8947 | 26.3158 | 26.3158 | 0 | 0 | over 40
0 | 0 | 0 | 0 | 22.2222 | 44.4444 | 22.2222 | 11.1111 | 0 | over 40
0 | 0 | 0 | 5.2632 | 21.0526 | 42.1053 | 21.0526 | 10.5263 | 0 | over 40
0 | 0 | 0 | 10 | 20 | 40 | 20 | 10 | 0 | over 40
0 | 0 | 0 | 14.2857 | 19.0476 | 38.0952 | 19.0476 | 9.5238 | 0 | over 40
0 | 0 | 0 | 18.1818 | 18.1818 | 36.3636 | 18.1818 | 9.0909 | 0 | over 40
0 | 0 | 0 | 33.3333 | 0 | 33.3333 | 33.3333 | 0 | 0 | over 40
0 | 0 | 0 | 25 | 0 | 25 | 25 | 25 | 0 | over 40
0 | 0 | 0 | 33.3333 | 16.6667 | 16.6667 | 33.3333 | 0 | 0 | over 40
0 | 0 | 0 | 23.0769 | 23.0769 | 30.7692 | 23.0769 | 0 | 0 | over 40
0 | 0 | 0 | 25 | 16.6667 | 25 | 33.3333 | 0 | 0 | over 40
0 | 0 | 0 | 16.6667 | 16.6667 | 33.3333 | 33.3333 | 0 | 0 | over 40
0 | 0 | 0 | 14.2857 | 14.2857 | 28.5714 | 42.8571 | 0 | 0 | over 40
0 | 0 | 0 | 12.5 | 12.5 | 25 | 50 | 0 | 0 | over 40
0 | 0 | 0 | 11.1111 | 22.2222 | 22.2222 | 44.4444 | 0 | 0 | over 40
0 | 0 | 0 | 8.3333 | 25 | 33.3333 | 33.3333 | 0 | 0 | over 40
0 | 0 | 0 | 16.6667 | 16.6667 | 33.3333 | 33.3333 | 0 | 0 | over 40
0 | 0 | 0 | 22.2222 | 11.1111 | 22.2222 | 44.4444 | 0 | 0 | over 40
0 | 0 | 0 | 25 | 8.3333 | 33.3333 | 33.3333 | 0 | 0 | over 40
0 | 0 | 0 | 28.5714 | 14.2857 | 28.5714 | 28.5714 | 0 | 0 | over 40
0 | 0 | 0 | 14.2857 | 28.5714 | 28.5714 | 28.5714 | 0 | 0 | over 40
0 | 0 | 0 | 40 | 20 | 20 | 20 | 0 | 0 | over 40
0 | 0 | 0 | 20 | 20 | 20 | 40 | 0 | 0 | over 40
0 | 0 | 0 | 20 | 20 | 40 | 20 | 0 | 0 | over 40
0 | 0 | 22.2222 | 22.2222 | 22.2222 | 22.2222 | 11.1111 | 0 | 0 | over 40
0 | 0 | 33.3333 | 33.3333 | 16.6667 | 0 | 16.6667 | 0 | 0 | over 40
0 | 0 | 25 | 25 | 12.5 | 25 | 12.5 | 0 | 0 | over 40
0 | 0 | 0 | 12.5 | 12.5 | 25 | 25 | 25 | 0 | over 40
0 | 4.7619 | 0 | 11.9048 | 11.9048 | 23.8095 | 23.8095 | 23.8095 | 0 | over 40
0 | 11.1111 | 0 | 11.1111 | 11.1111 | 22.2222 | 22.2222 | 22.2222 | 0 | over 40
0 | 0 | 4.7619 | 11.9048 | 11.9048 | 23.8095 | 23.8095 | 23.8095 | 0 | over 40
0 | 0 | 11.1111 | 11.1111 | 11.1111 | 22.2222 | 22.2222 | 22.2222 | 0 | over 40
0 | 0 | 0 | 20 | 20 | 20 | 20 | 20 | 0 | over 40
25 | 25 | 25 | 25 | 0 | 0 | 0 | 0 | 0 | over 40
25 | 0 | 25 | 25 | 0 | 0 | 0 | 25 | 0 | over 40
0 | 0 | 0 | 12.5 | 50 | 25 | 12.5 | 0 | 0 | 27.5
7.5 | 0 | 17.5 | 0 | 0 | 25 | 25 | 25 | 0 | 4
16.6667 | 0 | 16.6667 | 16.6667 | 0 | 16.6667 | 16.6667 | 16.6667 | 0 | 23.19320573
0 | 33.3333 | 0 | 33.3333 | 33.3333 | 0 | 0 | 0 | 0 | 3.7
0 | 30.303 | 9.0909 | 30.303 | 30.303 | 0 | 0 | 0 | 0 | 6.6
0 | 28.5714 | 14.2857 | 28.5714 | 28.5714 | 0 | 0 | 0 | 0 | 5.8
0 | 27.027 | 18.9189 | 27.027 | 27.027 | 0 | 0 | 0 | 0 | 8.2
0 | 25 | 25 | 25 | 25 | 0 | 0 | 0 | 0 | 9.5
24.3902 | 24.3902 | 24.3902 | 24.3902 | 0 | 0 | 2.439 | 0 | 0 | 6.61398025
23.2558 | 23.2558 | 23.2558 | 23.2558 | 0 | 0 | 6.9767 | 0 | 0 | 10.42500214
22.2222 | 22.2222 | 22.2222 | 22.2222 | 0 | 0 | 11.1111 | 0 | 0 | 13.46749033
20 | 20 | 20 | 20 | 0 | 0 | 20 | 0 | 0 | 22.31435513
0 | 16.6667 | 33.3333 | 16.6667 | 16.6667 | 0 | 16.6667 | 0 | 0 | 24.84613593
0 | 15.3846 | 30.7692 | 15.3846 | 15.3846 | 0 | 23.0769 | 0 | 0 | 28.10375297
0 | 14.2857 | 28.5714 | 14.2857 | 14.2857 | 0 | 28.5714 | 0 | 0 | 30.92462504
0 | 12.5 | 25 | 12.5 | 12.5 | 0 | 37.5 | 0 | 0 | 28.36900512
0 | 33.3333 | 0 | 33.3333 | 33.3333 | 0 | 0 | 0 | 0 | 6.720874969
0 | 25 | 0 | 25 | 25 | 25 | 0 | 0 | 0 | 32.15836241
0 | 20 | 0 | 20 | 20 | 20 | 0 | 20 | 0 | 3.045920748
0 | 0 | 25 | 0 | 0 | 25 | 25 | 25 | 0 | 7.3
0 | 0 | 21.0526 | 0 | 0 | 26.3158 | 26.3158 | 26.3158 | 0 | 10.9
0 | 0 | 16.6667 | 0 | 0 | 27.7778 | 27.7778 | 27.7778 | 0 | 17.2
0 | 0 | 14.2857 | 0 | 0 | 28.5714 | 28.5714 | 28.5714 | 0 | 23.3
0 | 0 | 20 | 20 | 20 | 20 | 20 | 0 | 0 | 13.5
0 | 0 | 0 | 15.3846 | 15.3846 | 46.1538 | 23.0769 | 0 | 0 | 15.5
14.2857 | 0 | 0 | 28.5714 | 0 | 28.5714 | 28.5714 | 0 | 0 | 20
20 | 0 | 0 | 26.6667 | 0 | 26.6667 | 26.6667 | 0 | 0 | 25
25 | 0 | 0 | 25 | 0 | 25 | 25 | 0 | 0 | 20
0 | 20 | 20 | 20 | 0 | 20 | 0 | 20 | 0 | 10
8.8889 | 22.2222 | 22.2222 | 24.4444 | 0 | 22.2222 | 0 | 0 | 0 | 22
8.5106 | 21.2766 | 21.2766 | 27.6596 | 0 | 21.2766 | 0 | 0 | 0 | 28.9
8.1633 | 20.4082 | 20.4082 | 30.6122 | 0 | 20.4082 | 0 | 0 | 0 | 27
24.3902 | 24.3902 | 24.3902 | 24.3902 | 0 | 0 | 2.439 | 0 | 0 | 1.005033585
22.2222 | 22.2222 | 22.2222 | 22.2222 | 0 | 0 | 11.1111 | 0 | 0 | 2.531780798
20 | 20 | 20 | 20 | 0 | 0 | 20 | 0 | 0 | 19.23718926
0 | 30.7692 | 30.7692 | 30.7692 | 7.6923 | 0 | 0 | 0 | 0 | 9.2
0 | 28.5714 | 28.5714 | 28.5714 | 14.2857 | 0 | 0 | 0 | 0 | 12.5
0 | 26.6667 | 26.6667 | 26.6667 | 20 | 0 | 0 | 0 | 0 | 17.1
0 | 25 | 25 | 25 | 25 | 0 | 0 | 0 | 0 | 29
33.3333 | 0 | 33.3333 | 33.3333 | 0 | 0 | 0 | 0 | 0 | 9.431067947
20 | 20 | 20 | 20 | 0 | 20 | 0 | 0 | 0 | 6.5
0 | 12.5 | 0 | 12.5 | 0 | 50 | 25 | 0 | 0 | 44
0 | 0 | 0 | 5.5556 | 83.3333 | 5.5556 | 5.5556 | 0 | 0 | 39.4
0 | 0 | 0 | 4.3478 | 86.9565 | 4.3478 | 4.3478 | 0 | 0 | 43.5
0 | 0 | 0 | 4.1152 | 87.6543 | 4.1152 | 4.1152 | 0 | 0 | 44.5
0 | 0 | 0 | 3.5714 | 89.2857 | 3.5714 | 3.5714 | 0 | 0 | 41.2
0 | 0 | 0 | 3.0303 | 90.9091 | 3.0303 | 3.0303 | 0 | 0 | 40.2
0 | 0 | 0 | 2.6316 | 92.1053 | 2.6316 | 2.6316 | 0 | 0 | 27.2
0 | 25 | 0 | 25 | 0 | 25 | 25 | 0 | 0 | 27
0 | 20 | 20 | 20 | 30 | 10 | 0 | 0 | 0 | 5
0 | 20 | 20 | 20 | 25 | 15 | 0 | 0 | 0 | 5.5
0 | 20 | 20 | 20 | 20 | 20 | 0 | 0 | 0 | 10.9
0 | 20 | 20 | 20 | 15 | 25 | 0 | 0 | 0 | 10.3
0 | 20 | 20 | 20 | 30 | 10 | 0 | 0 | 0 | 9.8
0 | 20 | 20 | 20 | 20 | 20 | 0 | 0 | 0 | 30
20 | 20 | 20 | 20 | 0 | 0 | 20 | 0 | 0 | 8.2
20 | 20 | 20 | 20 | 20 | 0 | 0 | 0 | 0 | 4
20 | 20 | 20 | 20 | 0 | 0 | 0 | 20 | 0 | 0.5
16.6667 | 0 | 16.6667 | 16.6667 | 0 | 16.6667 | 16.6667 | 16.6667 | 0 | 23
14.2857 | 14.2857 | 14.2857 | 14.2857 | 0 | 14.2857 | 14.2857 | 14.2857 | 0 | 12
25 | 25 | 25 | 25 | 0 | 0 | 0 | 0 | 0 | 1.5
23.5294 | 23.5294 | 23.5294 | 23.5294 | 0 | 5.8824 | 0 | 0 | 0 | 2.5
22.2222 | 22.2222 | 22.2222 | 22.2222 | 0 | 11.1111 | 0 | 0 | 0 | 4.6
21.0526 | 21.0526 | 21.0526 | 21.0526 | 0 | 15.7895 | 0 | 0 | 0 | 8.4
20 | 20 | 20 | 20 | 0 | 20 | 0 | 0 | 0 | 11.5
25 | 25 | 0 | 25 | 0 | 25 | 0 | 0 | 0 | 24
0 | 0 | 12.5 | 12.5 | 0 | 37.5 | 25 | 12.5 | 0 | 20
0 | 16.6667 | 16.6667 | 16.6667 | 0 | 16.6667 | 16.6667 | 16.6667 | 0 | 10
0 | 0 | 25 | 25 | 0 | 0 | 25 | 25 | 0 | 21
0 | 11.1111 | 0 | 22.2222 | 22.2222 | 22.2222 | 22.2222 | 0 | 0 | 32
0 | 14.8936 | 0 | 21.2766 | 21.2766 | 21.2766 | 21.2766 | 0 | 0 | 32
0 | 20 | 0 | 20 | 20 | 20 | 20 | 0 | 0 | 32
0 | 24.5283 | 0 | 18.8679 | 18.8679 | 18.8679 | 18.8679 | 0 | 0 | 30
0 | 27.2727 | 0 | 18.1818 | 18.1818 | 18.1818 | 18.1818 | 0 | 0 | 20
0 | 29.8246 | 0 | 17.5439 | 17.5439 | 17.5439 | 17.5439 | 0 | 0 | 15
0 | 33.3333 | 0 | 16.6667 | 16.6667 | 16.6667 | 16.6667 | 0 | 0 | 12
0 | 17.5 | 0 | 25 | 7.5 | 25 | 25 | 0 | 0 | 26.6
0 | 23.2558 | 0 | 23.2558 | 6.9767 | 23.2558 | 23.2558 | 0 | 0 | 25
0 | 28.2609 | 0 | 21.7391 | 6.5217 | 21.7391 | 21.7391 | 0 | 0 | 20
0 | 31.25 | 0 | 20.8333 | 6.25 | 20.8333 | 20.8333 | 0 | 0 | 8
25 | 25 | 25 | 25 | 0 | 0 | 0 | 0 | 0 | 1.9
23.5294 | 23.5294 | 23.5294 | 23.5294 | 0 | 5.8824 | 0 | 0 | 0 | 2.5
22.2222 | 22.2222 | 22.2222 | 22.2222 | 0 | 11.1111 | 0 | 0 | 0 | 5.9
21.0526 | 21.0526 | 21.0526 | 21.0526 | 0 | 15.7895 | 0 | 0 | 0 | 8.4
20 | 20 | 20 | 20 | 0 | 20 | 0 | 0 | 0 | 11.5
20 | 0 | 20 | 20 | 20 | 20 | 0 | 0 | 0 | 20
25 | 0 | 25 | 25 | 25 | 0 | 0 | 0 | 0 | 12
0 | 25 | 25 | 25 | 25 | 0 | 0 | 0 | 0 | 19
0 | 20 | 20 | 20 | 20 | 20 | 0 | 0 | 0 | 30
20 | 20 | 20 | 20 | 0 | 20 | 0 | 0 | 0 | 14.1
25 | 25 | 25 | 25 | 0 | 0 | 0 | 0 | 0 | 2.6
16.6667 | 16.6667 | 16.6667 | 16.6667 | 16.6667 | 16.6667 | 0 | 0 | 0 | 10.6
20 | 20 | 20 | 20 | 20 | 0 | 0 | 0 | 0 | 1.7
0 | 20 | 20 | 20 | 0 | 20 | 20 | 0 | 0 | 6
25 | 25 | 25 | 25 | 0 | 0 | 0 | 0 | 0 | 18
0 | 25 | 0 | 25 | 0 | 25 | 25 | 0 | 0 | 20
0 | 23.5294 | 0 | 23.5294 | 5.8824 | 23.5294 | 23.5294 | 0 | 0 | 16
0 | 22.2222 | 0 | 22.2222 | 11.1111 | 22.2222 | 22.2222 | 0 | 0 | 17
0 | 21.0526 | 0 | 21.0526 | 15.7895 | 21.0526 | 21.0526 | 0 | 0 | 13
0 | 20 | 0 | 20 | 20 | 20 | 20 | 0 | 0 | 15
0 | 18.1818 | 0 | 18.1818 | 27.2727 | 18.1818 | 18.1818 | 0 | 0 | 12
0 | 16.6667 | 0 | 16.6667 | 33.3333 | 16.6667 | 16.6667 | 0 | 0 | 14
0 | 14.2857 | 0 | 14.2857 | 42.8571 | 14.2857 | 14.2857 | 0 | 0 | 16
20 | 20 | 20 | 20 | 0 | 20 | 0 | 0 | 0 | 8
20 | 20 | 20 | 20 | 20 | 0 | 0 | 0 | 0 | 1.7
19.6078 | 19.6078 | 19.6078 | 19.6078 | 19.6078 | 0 | 1.9608 | 0 | 0 | 3.1
19.0476 | 19.0476 | 19.0476 | 19.0476 | 19.0476 | 0 | 4.7619 | 0 | 0 | 4.7
18.1818 | 18.1818 | 18.1818 | 18.1818 | 18.1818 | 0 | 9.0909 | 0 | 0 | 5.5
17.3913 | 17.3913 | 17.3913 | 17.3913 | 17.3913 | 0 | 13.0435 | 0 | 0 | 3.1
16.6667 | 16.6667 | 16.6667 | 16.6667 | 16.6667 | 0 | 16.6667 | 0 | 0 | 2.6
0 | 20 | 20 | 20 | 20 | 20 | 0 | 0 | 0 | 4.5
0 | 21.0526 | 15.7895 | 21.0526 | 21.0526 | 21.0526 | 0 | 0 | 0 | 4.75
0 | 22.2222 | 11.1111 | 22.2222 | 22.2222 | 22.2222 | 0 | 0 | 0 | 4.97
0 | 23.5294 | 5.8824 | 23.5294 | 23.5294 | 23.5294 | 0 | 0 | 0 | 8
0 | 25 | 25 | 25 | 25 | 0 | 0 | 0 | 0 | 23
0 | 30.7692 | 30.7692 | 30.7692 | 7.6923 | 0 | 0 | 0 | 0 | 6.5
0 | 28.5714 | 28.5714 | 28.5714 | 14.2857 | 0 | 0 | 0 | 0 | 10.8
0 | 26.6667 | 26.6667 | 26.6667 | 20 | 0 | 0 | 0 | 0 | 16.5
0 | 0 | 0 | 25 | 25 | 25 | 25 | 0 | 0 | 18
0 | 0 | 0 | 20 | 40 | 20 | 20 | 0 | 0 | 13.5
0 | 0 | 0 | 28.5714 | 28.5714 | 28.5714 | 14.2857 | 0 | 0 | 22
0 | 0 | 0 | 28.5714 | 28.5714 | 14.2857 | 28.5714 | 0 | 0 | 12.5
20 | 20 | 20 | 20 | 0 | 0 | 20 | 0 | 0 | 13
0 | 20 | 0 | 20 | 0 | 20 | 20 | 20 | 0 | 25
0 | 0 | 20 | 0 | 20 | 20 | 20 | 20 | 0 | 20
20 | 20 | 20 | 20 | 20 | 0 | 0 | 0 | 0 | 8
0 | 20 | 20 | 0 | 20 | 20 | 20 | 0 | 0 | 9
0 | 0 | 20 | 0 | 20 | 20 | 20 | 20 | 0 | 23
0 | 0 | 0 | 15 | 0 | 35 | 50 | 0 | 0 | 28
31.67 | 5 | 31.67 | 31.67 | 0 | 0 | 0 | 0 | 0 | 0.80321717
28.33 | 15 | 28.33 | 28.33 | 0 | 0 | 0 | 0 | 0 | 0.501254182
25 | 25 | 25 | 25 | 0 | 0 | 0 | 0 | 0 | 1.106094736
14.35 | 35 | 34.95 | 15.7 | 0 | 0 | 0 | 0 | 0 | 2.18
25 | 5 | 35 | 35 | 0 | 0 | 0 | 0 | 0 | 1.25
35 | 25 | 5 | 35 | 0 | 0 | 0 | 0 | 0 | 6.35
5 | 35 | 35 | 25 | 0 | 0 | 0 | 0 | 0 | 1.19
25 | 25 | 25 | 25 | 0 | 0 | 0 | 0 | 0 | 6.01
0 | 10 | 22.5 | 22.5 | 0 | 22.5 | 22.5 | 0 | 0 | 28
0 | 15 | 21.25 | 21.25 | 0 | 21.25 | 21.25 | 0 | 0 | 23.5
0 | 20 | 20 | 20 | 0 | 20 | 20 | 0 | 0 | 6.7
0 | 0 | 0 | 20 | 20 | 20 | 20 | 20 | 0 | 29.6
6.8 | 0 | 23.3 | 23.3 | 23.3 | 23.3 | 0 | 0 | 0 | 21.3
0 | 0 | 30.8 | 30.8 | 0 | 17.7 | 12.7 | 8 | 0 | 6.2
0 | 0 | 25 | 25 | 25 | 25 | 0 | 0 | 0 | over 40
4.76 | 0 | 23.81 | 23.81 | 23.81 | 23.81 | 0 | 0 | 0 | over 40
9.09 | 0 | 22.73 | 22.73 | 22.73 | 22.73 | 0 | 0 | 0 | 12
13.04 | 0 | 21.74 | 21.74 | 21.74 | 21.74 | 0 | 0 | 0 | 10.5
16.67 | 0 | 20.83 | 20.83 | 20.83 | 20.83 | 0 | 0 | 0 | 10.4
20 | 0 | 20 | 20 | 20 | 20 | 0 | 0 | 0 | 16.1
23.81 | 0 | 23.81 | 23.81 | 4.76 | 23.81 | 0 | 0 | 0 | 11.5
22.73 | 0 | 22.73 | 22.73 | 9.09 | 22.73 | 0 | 0 | 0 | 14
21.74 | 0 | 21.74 | 21.74 | 13.04 | 21.74 | 0 | 0 | 0 | 40
20.83 | 0 | 20.83 | 20.83 | 16.67 | 20.83 | 0 | 0 | 0 | 15.4
25 | 0 | 25 | 25 | 0 | 25 | 0 | 0 | 0 | 11.8
22.73 | 0 | 22.73 | 9.09 | 22.73 | 22.73 | 0 | 0 | 0 | 10.5
20.83 | 0 | 20.83 | 16.67 | 20.83 | 20.83 | 0 | 0 | 0 | 13.5
22.73 | 0 | 9.09 | 22.73 | 22.73 | 22.73 | 0 | 0 | 0 | 12.7
20.83 | 0 | 16.67 | 20.83 | 20.83 | 20.83 | 0 | 0 | 0 | 12.4
22.73 | 0 | 22.73 | 22.73 | 22.73 | 9.09 | 0 | 0 | 0 | 10.5
20.83 | 0 | 20.83 | 20.83 | 20.83 | 16.67 | 0 | 0 | 0 | 11.9